## Sheet1
Lambda (nm) | Incident | Top | Bottom | Outgoing | R_0 Re(k_eff) um^-1 | R_0 Im(n_eff) um^-1 | R_inf Re(k_eff) um^-1 | R_inf Im(k_eff) um^-1
606 | SiO2 | BR | 50 nm Au | Air | ﻿10.96 | 0 | ﻿13.91 | ﻿0.92
606 | SiO2 | 50 nm Au | BR | Air | ﻿14.86 | 0 | ﻿12.61 | ﻿0.06
606 | SiO2 | 50 nm Ag | BR | Air | ﻿14.76 | 0 | ﻿12.51 | ﻿0.03
606 | SiO2 | BR | 50 nm Ag | Air | ﻿10.71 | 0 | ﻿11.36 | ﻿1.23
606 | SiO2 | Au | N/A | Air | ﻿10.96 | ﻿0.03 | ﻿10.91 | ﻿0.15
606 | SiO2 | Ag | N/A | Air | ﻿10.71 | 0 | ﻿10.71 | ﻿0.03
550 | SiO2 | BR | 50 nm Au | Air | 12.53 | 0.17 | 14.32 | 1.23
550 | SiO2 | 50 nm Au | BR | Air | 15.21 | 0.03 | 15.21 | 0.1
550 | SiO2 | 50 nm Ag | BR | Air | 16.94 | 1.64 | 12.53 | 0.03
550 | SiO2 | BR | 50 nm Ag | Air | 11.92 | 0 | 14.04 | 1.19
550 | SiO2 | Au | N/A | Air | 12.53 | 0.2 | 12.26 | 0.479
550 | SiO2 | Ag | N/A | Air | 16.94 | 1.71 | 11.92 | 0.06
700 | SiO2 | BR | 50 nm Au | Air | 9.27 | 0 | 10.85 | 1.27
700 | SiO2 | 50 nm Au | BR | Air | 9.27 | 0 | 11.74 | 0.02
700 | SiO2 | 50 nm Ag | BR | Air | 13.19 | 0.66 | 11.66 | 0.02
700 | SiO2 | BR | 50 nm Ag | Air | 9.18 | 0 | 10.76 | 1.27
700 | SiO2 | Au | N/A | Air | 9.27 | 0 | 9.27 | 0.05
700 | SiO2 | Ag | N/A | Air | 13.19 | 0.69 | 9.18 | 0.02